## BLADE CLAMPS(Dec.02)
BLADES
|  | GEO 1 | GEO 2 |  | LOBART 1 | Superior JIG S8 |  | LOBART 16L | Superior JIG 15 |  | GEO 2003 (conv.) | GEO 2003 (trap.)
|  |  |  | Pythagoras |  |  | Pythagoras |  |  | Pythagoras | (No.18 of 18) | (No. 1 of 2) | Pythagoras
|  |  |  | (+ / -) |  |  | (+ / -) |  |  | (+ / -) |  |  | (+ / -)
Mass to deflect blade to flat position (using flat clamps) |  | 7.794 kg | 7.934 kg | - | 4.384 kg | 4.314 kg | - | 1.479 kg | 1.534 kg | - | 440g | 440g | -
These same masses were suspended from blade each time, but switching in/around clamps. Below we see how the angled clamps affect the deflection at the point of reference
Clamp ANGLE | CLAMP ORIENTATION
0.5 | angle UP (+) | 2.01 | 1.99 |  | 2.26 | 2.56 |  | 0.94 | 1.7 |  | 1.36 | 2.02
|  |  |  | 2.09 |  |  | 2.17 |  |  | 1.04 |  |  | 1.53
0.5 | angle DOWN (-) | -2.76 | -2.13 |  | -1.97 | -1.3 |  | -1.29 | -1.06 |  | -2.07 | -1.62
1 | angle UP (+) | 4.12 | 3.75 |  | 4.3 | 5.16 |  | 2.18 | 2.4 |  | 2.74 | 3.4
|  |  |  | 4.19 |  |  | 4.34 |  |  | 2.09 |  |  | 3.05
1 | angle DOWN (-) | -4.55 | -4.6 |  | -4.06 | -3.3 |  | -2.2 | -2.31 |  | -2.51 | -3.22
1.5 | angle UP (+) | 6.2 | 5.85 |  | 6.63 | 7.15 |  | 2.89 | 3.48 |  | 4.5 | 4.99
|  |  |  | 6.28 |  |  | 6.51 |  |  | 3.13 |  |  | 4.58
1.5 | angle DOWN (-) | -6.55 | -6.27 |  | -6.06 | -4.84 |  | -3.24 | -3.2 |  | -4.83 | -4.92
2 | angle UP (+) | 8.19 | 8.02 |  | 8.29 | 9.44 |  | 4.11 | 4.48 |  | 6.37 | 6.22
|  |  |  | 8.38 |  |  | 8.68 |  |  | 4.18 |  |  | 6.12
2 | angle DOWN (-) | -8.86 | -8.18 |  | -8.27 | -6.88 |  | -4.13 | -3.97 |  | -6.31 | -5.94
2.5 | angle UP (+) | 10.62 | 9.8 |  | 10.49 | 11.13 |  | 5.08 | 5.5 |  | 7.38 | 7.84
|  |  |  | 10.47 |  |  | 10.85 |  |  | 5.22 |  |  | 7.63
2.5 | angle DOWN (-) | -11.24 | -10.82 |  | -10.33 | -9.26 |  | -5.31 | -4.94 |  | -7.94 | -7.6
3 | angle UP (+) | 12.44 | 11.45 |  | 12.64 | 13.5 |  | - | - |  | - | -
|  |  |  | 12.56 |  |  | 13.01 |  |  | 6.26
3 | angle DOWN (-) | -13.46 | -12.68 |  | -12.72 | -11.16 |  | - | - |  | - | -
3.5 | angle UP (+) | 14.59 | 13.6 |  | 14.64 | 15.69 |  | - | - |  | - | -
|  |  |  | 14.65 |  |  | 15.18 |  |  | 7.3
3.5 | angle DOWN (-) | -16.33 | -13.3 |  | -14.63 | -13.46 |  | - | - |  | - | -

## WIRE STRENGTH TESTS (Dec.02)
Wire Diameter : 0.22mm
CSA : 4.85E-08 m^2
Clamp Type | Test No. | Mass (kg) | Breaking Stress (Pa) | Failure Location
FLAT | 1 | 7.5173 | 1518959587.6 | Bottom @ Clamp
" | 2 | 6.9173 | 1397722474.2 | Bottom @ Clamp
" | 3 | 7.4173 | 1498753402.1 | Bottom @ Clamp
" | 4 | 7.5273 | 1520980206.2 | Bottom @ Clamp
" | 5 | 7.5573 | 1527042061.9 | Top @ Clamp
" | 6 | 7.5473 | 1525021443.3 | Top @ Clamp
" | 7 | 7.5873 | 1533103917.5 | Top @ Clamp
" | 8 | 7.5173 | 1518959587.6 | Top @ Clamp
ROUNDED | 1 | 8.4906 | 1715626391.8 | break @ clamping point
" | 2 | 8.3906 | 1695420206.2 | break below upper rounded break-off
" | 3 | 8.0906 | 1634801649.5 | break below upper rounded break-off - BUT, wire damaged during setup
" | 4 | 8.6406 | 1745935670.1 | break below upper rounded break-off
" | 5 | 8.5406 | 1725729484.5 | break below upper rounded break-off
Knife Edge | 1 | 6.083 | 1229142268.0 | break @ lower knife edge (but upper was necking too)
| 2 | 6.083 | 1229142268.0 | break @ upper knife edge
alteration… | Gave clamps to Steve Craig who milled a bit off knife edge, and rounded the corners.
| 1 | 7.0906 | 1432739793.8 | break @ upper knife edge
We stopped tests here as it was obvious that this geometry was having a negative effect
|  | MEAN B.S. (Pa) | % improvement
FLAT |  | 1505067835.1 | - | (BASELINE DESIGN)
ROUNDED |  | 1703502680.4 | 13.18445
Knife Edge |  | 1229142268.0 | -18.3331
K E alt |  | 1432739794 | -15.89448

## GEO 2003 BLADES (Jan.03)
GEO 2003 Blades
BLADE TYPE & NUMBER | Specified Maximum Deflection | Measured Max. Deflection | Deflection under 440g Load | Mass to make blade Flat
| (mm) | (mm) | (mm) | (kg)
Trapeziodal
1 | 31.5 | 30.09 | -10.43 | 0.325 | 0.44
2 | 31.5 | 28.76 | -11.91 | 0.31 | 0.44
Conventional
1 | 42.8 | 37.77 | -13.21 | 0.325 | 0.44
2 | 42.8 | 38.04 | -14.18 | 0.32 | 0.44
3 | 42.8 | 37.656 | -14.45 | 0.315 | 0.44
4 | 42.8 | 39.41 | -12.35 | 0.335 | 0.44
5 | 42.8 | 39.44 | -12.79 | 0.33 | 0.44
6 | 42.8 | 36.36 | -14.93 | 0.31 | 0.44
7 | 42.8 | 41.28 | -10.21 | 0.35 | 0.44
8 | 42.8 | 37.34 | -13.55 | 0.32 | 0.44
9 | 42.8 | 39.52 | -12.27 | 0.335 | 0.44
10 | 42.8 | 39.23 | -12.82 | 0.33 | 0.44
11 | 42.8 | 36.32 | -14.67 | 0.31 | 0.44
12 | 42.8 | 40.44 | -10.77 | 0.345 | 0.44
13 | 42.8 | 37.34 | -14.93 | 0.31 | 0.44
14 | 42.8 | 38.7 | -12.88 | 0.33 | 0.44
15 | 42.8 | 40.3 | -10.83 | 0.345 | 0.44
16 | 42.8 | 39.94 | -11.86 | 0.335 | 0.44
17 | 42.8 | 40.16 | -10.84 | 0.345 | 0.44
18 | 42.8 | 42.82 | -8.48 | 0.355 | 0.44
|  | Sum | 226.02
|  | Mean | 12.55667
6.58
0.329

## GEO 2003 BLADES cont. (Jan.03)
THICKNESS (mm)
BLADE | pt.1 | pt.2 | pt.3 | pt.4 | pt.5 | pt.6 | MEAN
Trapezoidal | [7 empty] | Specified Thickness
mm
1 | 0.94 | 0.95 | 0.95 | 0.94 | 0.95 | 0.935 | 0.9441667 | 1
2 | 0.94 | 0.955 | 0.95 | 0.945 | 0.95 | 0.94 | 0.9466667 | 1
Conventional | [7 empty] | Specified Thickness
mm
1 | 0.945 | 0.94 | 0.94 | 0.95 | 0.94 | 0.935 | 0.9416667 | 1
2 | 0.93 | 0.945 | 0.94 | 0.935 | 0.94 | 0.93 | 0.9366667 | 1
3 | 0.945 | 0.945 | 0.94 | 0.94 | 0.945 | 0.93 | 0.9408333 | 1
4 | 0.95 | 0.95 | 0.94 | 0.925 | 0.94 | 0.94 | 0.9408333 | 1
5 | 0.94 | 0.95 | 0.945 | 0.945 | 0.945 | 0.94 | 0.9441667 | 1
6 | 0.94 | 0.95 | 0.945 | 0.95 | 0.94 | 0.945 | 0.945 | 1
7 | 0.945 | 0.94 | 0.945 | 0.955 | 0.95 | 0.945 | 0.9466667 | 1
8 | 0.955 | 0.95 | 0.945 | 0.94 | 0.95 | 0.945 | 0.9475 | 1
9 | 0.93 | 0.935 | 0.945 | 0.945 | 0.95 | 0.945 | 0.9416667 | 1
10 | 0.94 | 0.94 | 0.94 | 0.945 | 0.945 | 0.95 | 0.9433333 | 1
11 | 0.95 | 0.955 | 0.945 | 0.95 | 0.945 | 0.94 | 0.9475 | 1
12 | 0.95 | 0.95 | 0.945 | 0.945 | 0.955 | 0.94 | 0.9475 | 1
13 | 0.94 | 0.95 | 0.94 | 0.95 | 0.95 | 0.955 | 0.9475 | 1
14 | 0.94 | 0.95 | 0.95 | 0.945 | 0.95 | 0.95 | 0.9475 | 1
15 | 0.95 | 0.95 | 0.955 | 0.945 | 0.945 | 0.955 | 0.95 | 1
16 | 0.935 | 0.955 | 0.95 | 0.945 | 0.955 | 0.945 | 0.9475 | 1
17 | 0.94 | 0.955 | 0.955 | 0.955 | 0.95 | 0.955 | 0.9516667 | 1
18 | 0.94 | 0.95 | 0.945 | 0.94 | 0.95 | 0.945 | 0.945 | 1
NOTE: 6 values taken progressively from bottom to top, at roughly inch separation.

## Blades (Jun.03)
GEO 2003 Blades (June)
BLADE TYPE & NUMBER | Specified Maximum Deflection | Measured Max. Deflection | Deflection under 440g Load | Mass to make blade Flat
| (mm) | (mm) | (mm) | (kg)
Conventional
1 | 69.7 | 66.7 | 65.09 | 470
2 | 69.7 | 64.99 | 62.71 | 455
3 | 69.7 | 66.7 | 65.75 | 465
4 | 69.7
5 | 69.7 | 67.63 | 64.36 | 475
6 | 69.7
7 | 69.7 | 67.71 | 63.83 | 480
8 | 69.7
9 | 69.7 | 67.86 | 63.99 | 477
10 | 69.7
11 | 69.7 | 66.84 | 65.15 | 472
12 | 69.7
13 | 69.7 | 67.34 | 65.2 | 470
14 | 69.7
15 | 69.7 | 68.56 | 63.68 | 480
16 | 69.7
17 | 69.7 | 68.11 | 64.28 | 476
18 | 69.7

## Blades (Jun.03) cont.
THICKNESS (mm)
BLADE | pt.1 | pt.2 | pt.3 | pt.4 | pt.5 | pt.6 | MEAN
Conventional | [7 empty] | Specified Thickness
1 | 0.852 | 0.852 | 0.851 | 0.851 | 0.85 | 0.85 | 0.851 | 0.85
2 | [7 empty] | 0.85
3 | 0.85 | 0.85 | 0.85 | 0.85 | 0.851 | 0.85 | 0.8501667 | 0.85
4 | [7 empty] | 0.85
5 | 0.851 | 0.851 | 0.85 | 0.85 | 0.851 | 0.85 | 0.8505 | 0.85
6 | [7 empty] | 0.85
7 | 0.852 | 0.851 | 0.852 | 0.851 | 0.851 | 0.85 | 0.8511667 | 0.85
8 | [7 empty] | 0.85
9 | 0.85 | 0.85 | 0.85 | 0.85 | 0.851 | 0.85 | 0.8501667 | 0.85
10 | [7 empty] | 0.85
11 | 0.85 | 0.85 | 0.85 | 0.85 | 0.85 | 0.85 | 0.85 | 0.85
12 | [7 empty] | 0.85
13 | 0.85 | 0.85 | 0.85 | 0.85 | 0.85 | 0.85 | 0.85 | 0.85
14 | [7 empty] | 0.85
15 | 0.851 | 0.851 | 0.85 | 0.85 | 0.852 | 0.851 | 0.8508333 | 0.85
16 | [7 empty] | 0.85
17 | 0.85 | 0.85 | 0.85 | 0.85 | 0.85 | 0.851 | 0.8501667 | 0.85
18 | [7 empty] | 0.85